## 铅钡风化
铅钡风化 | 二氧化硅(SiO2) | 氧化钠(Na2O) | 氧化钾(K2O) | 氧化钙(CaO) | 氧化镁(MgO) | 氧化铝(Al2O3) | 氧化铁(Fe2O3) | 氧化铜(CuO) | 氧化铅(PbO) | 氧化钡(BaO) | 五氧化二磷(P2O5) | 氧化锶(SrO) | 氧化锡(SnO2) | 二氧化硫(SO2)
| 36.28 |  | 1.05 | 2.34 | 1.18 | 5.73 | 1.86 | 0.26 | 47.43 |  | 3.57 | 0.19
| 20.14 |  |  | 1.48 |  | 1.34 |  | 10.41 | 28.68 | 31.23 | 3.59 | 0.37 |  | 2.58
| 4.61 |  |  | 3.19 |  | 1.11 |  | 3.14 | 32.45 | 30.62 | 7.56 | 0.53 |  | 15.03
| 33.59 |  | 0.21 | 3.51 | 0.71 | 2.69 |  | 4.93 | 25.39 | 14.61 | 9.38 | 0.37
| 29.64 |  |  | 2.93 | 0.59 | 3.57 | 1.33 | 3.51 | 42.82 | 5.35 | 8.83 | 0.19
| 19.79 |  |  | 1.44 |  | 0.7 |  | 10.57 | 29.53 | 32.25 | 3.13 | 0.45 |  | 1.96
| 3.72 |  | 0.4 | 3.01 |  | 1.18 |  | 3.6 | 29.92 | 35.45 | 6.04 | 0.62 |  | 15.95
| 35.78 |  | 0.25 | 0.78 |  | 1.62 | 0.47 | 1.51 | 46.55 | 10 | 0.34 | 0.22
| 39.57 | 2.22 | 0.14 | 0.37 |  | 1.6 | 0.32 | 0.68 | 41.61 | 10.83 | 0.07 | 0.22
| 32.93 | 1.38 |  | 0.68 |  | 2.57 | 0.29 | 0.73 | 49.31 | 9.79 | 0.48 | 0.41
| 26.25 |  |  | 1.11 |  | 0.5 |  | 0.88 | 61.03 | 7.22 | 1.16 | 0.61
| 16.71 |  |  | 1.87 |  | 0.45 | 0.19 |  | 70.21 | 6.69 | 1.77 | 0.68
| 18.46 |  | 0.44 | 4.96 | 2.73 | 3.33 | 1.79 | 0.19 | 44.12 | 9.76 | 7.46 | 0.47
| 12.41 |  |  | 5.24 | 0.89 | 2.25 | 0.76 | 5.35 | 59.85 | 7.29 |  | 0.64
| 21.7 |  |  | 6.4 | 0.95 | 3.41 | 1.39 | 1.51 | 44.75 | 3.26 | 12.83 | 0.47
| 53.33 | 0.8 | 0.32 | 2.82 | 1.54 | 13.65 | 1.03 |  | 15.71 | 7.31 | 1.1 | 0.25 | 1.31
| 28.79 |  |  | 4.58 | 1.47 | 5.38 | 2.74 | 0.7 | 34.18 | 6.1 | 11.1 | 0.46
| 17.98 |  |  | 3.19 | 0.47 | 1.87 | 0.33 | 1.13 | 44 | 14.2 | 6.34 | 0.66
| 24.61 |  |  | 3.58 | 1.19 | 5.25 | 1.19 | 1.37 | 40.24 | 8.94 | 8.1 | 0.39 | 0.47
| 21.35 |  |  | 5.13 | 1.45 | 2.51 | 0.42 | 0.75 | 51.34 |  | 8.75
| 25.74 | 1.22 |  | 2.27 | 0.55 | 1.16 | 0.23 | 0.7 | 47.42 | 8.64 | 5.71 | 0.44
| 22.28 |  | 0.32 | 3.19 | 1.28 | 4.15 |  | 0.83 | 55.46 | 7.04 | 4.24 | 0.88
| 17.11 |  |  |  | 1.11 | 3.65 |  | 1.34 | 58.46 |  | 14.13 | 1.12
| 29.15 |  |  | 1.21 |  | 1.85 |  | 0.79 | 41.25 | 15.45 | 2.54
| 25.42 |  |  | 1.31 |  | 2.18 |  | 1.16 | 45.1 | 17.3
| 30.39 |  | 0.34 | 3.49 | 0.79 | 3.52 | 0.86 | 3.13 | 39.35 | 7.66 | 8.99 | 0.24
平均值 | 24.91269 | 1.405 | 0.3855556 | 2.8032 | 1.126667 | 2.97 | 0.95 | 2.465417 | 43.31385 | 13.34739 | 5.717083 | 0.4730435 | 0.89 | 8.88
平均绝对偏差 | 7.922692 | 0.4075 | 0.162963 | 1.278016 | 0.3937778 | 1.687692 | 0.585 | 2.076389 | 9.125858 | 7.333119 | 3.40875 | 0.1700567 | 0.42 | 6.61
对平均绝对偏差大于5的重新计算
根据图中数据分布，剔除较高与较低的数据重新计算平均值
重置表格如下
| 二氧化硅(SiO2) | 氧化铅(PbO) | 氧化钡(BaO)
| 36.28 | 47.43
| 20.14 | 28.68
32.45
| 33.59 | 25.39 | 14.61
| 29.64 | 42.82 | 5.35
| 19.79 | 29.53
29.92
| 35.78 | 46.55 | 10
| 39.57 | 41.61 | 10.83
| 32.93 | 49.31 | 9.79
| 26.25 |  | 7.22
| 16.71 |  | 6.69
| 18.46 | 44.12 | 9.76
| 12.41 |  | 7.29
| 21.7 | 44.75 | 3.26
7.31
| 28.79 | 34.18 | 6.1
| 17.98 | 44 | 14.2
| 24.61 | 40.24 | 8.94
| 21.35 | 51.34
| 25.74 | 47.42 | 8.64
| 22.28 | 55.46 | 7.04
17.11
| 29.15 | 41.25 | 15.45
| 25.42 | 45.1 | 17.3
| 30.39 | 39.35 | 7.66
平均值 | 25.4813 | 40.99524 | 9.338947
平均绝对偏差 | 5.897013 | 6.497324 | 2.86615

## 铅钡不风化
铅钡不风化 | 二氧化硅(SiO2) | 氧化钠(Na2O) | 氧化钾(K2O) | 氧化钙(CaO) | 氧化镁(MgO) | 氧化铝(Al2O3) | 氧化铁(Fe2O3) | 氧化铜(CuO) | 氧化铅(PbO) | 氧化钡(BaO) | 五氧化二磷(P2O5) | 氧化锶(SrO) | 氧化锡(SnO2) | 二氧化硫(SO2)
| 37.36 |  | 0.71 |  |  | 5.45 | 1.51 | 4.78 | 9.3 | 23.55 | 5.75
| 53.79 | 7.92 |  | 0.5 | 0.71 | 1.42 |  | 2.99 | 16.98 | 11.86 |  | 0.33
| 31.94 |  |  | 0.47 |  | 1.59 |  | 8.46 | 29.14 | 26.23 | 0.14 | 0.91
| 50.61 | 2.31 |  | 0.63 |  | 1.9 | 1.55 | 1.12 | 31.9 | 6.65 | 0.19 | 0.2
| 68.08 |  | 0.26 | 1.34 | 1 | 4.7 | 0.41 | 0.33 | 17.14 | 4.04 | 1.04 | 0.12 | 0.23
| 63.3 | 0.92 | 0.3 | 2.98 | 1.49 | 14.34 | 0.81 | 0.74 | 12.31 | 2.03 | 0.41 | 0.25
| 34.34 |  | 1.41 | 4.49 | 0.98 | 4.35 | 2.12 |  | 39.22 | 10.29 |  | 0.35 | 0.4
| 36.93 |  |  | 4.24 | 0.51 | 3.86 | 2.74 |  | 37.74 | 10.35 | 1.41 | 0.48 | 0.44
| 65.91 |  |  | 1.6 | 0.89 | 3.11 | 4.59 | 0.44 | 16.55 | 3.42 | 1.62 | 0.3
| 69.71 |  | 0.21 | 0.46 |  | 2.36 | 1 | 0.11 | 19.76 | 4.88 | 0.17
| 75.51 |  | 0.15 | 0.64 | 1 | 2.35 |  | 0.47 | 16.16 | 3.55 | 0.13
| 65.91 |  |  | 0.38 |  | 1.44 | 0.17 | 0.16 | 22.05 | 5.68 | 0.42
| 60.12 |  | 0.23 | 0.89 |  | 2.72 |  | 3.01 | 17.24 | 10.34 | 1.46 | 0.31 |  | 3.66
| 51.26 | 5.74 | 0.15 | 0.79 | 1.09 | 3.53 |  | 2.67 | 21.88 | 10.47 | 0.08 | 0.35
| 51.33 | 5.68 | 0.35 |  | 1.16 | 5.66 |  | 2.72 | 20.12 | 10.88
| 60.74 | 3.06 | 0.2 | 2.14 |  | 12.69 | 0.77 | 0.43 | 13.61 | 5.22 |  | 0.26
| 61.28 | 2.66 | 0.11 | 0.84 | 0.74 | 5 |  | 0.53 | 15.99 | 10.96 |  | 0.23
| 55.21 |  | 0.25 |  | 1.67 | 4.79 |  | 0.77 | 25.25 | 10.06 | 0.2 | 0.43
| 51.54 | 4.66 | 0.29 | 0.87 | 0.61 | 3.06 |  | 0.65 | 25.4 | 9.23 | 0.1 | 0.85
| 54.61 |  | 0.3 | 2.08 | 1.2 | 6.5 | 1.27 | 0.45 | 23.02 | 4.19 | 4.32 | 0.3
| 45.02 |  |  | 3.12 | 0.54 | 4.16 |  | 0.7 | 30.61 | 6.22 | 6.34 | 0.23
| 63.66 | 3.04 | 0.11 | 0.78 | 1.14 | 6.06 |  | 0.54 | 13.66 | 8.99 |  | 0.27
平均值 | 54.91636 | 3.998889 | 0.3353333 | 1.538947 | 0.982 | 4.592727 | 1.54 | 1.6035 | 21.59227 | 9.049545 | 1.48625 | 0.3629412 | 0.3566667 | 3.66
平均绝对偏差 | 9.577273 | 1.778765 | 0.1952 | 1.039723 | 0.2525333 | 2.168678 | 0.88 | 1.5009 | 6.389752 | 4.061364 | 1.510625 | 0.1433218 | 0.08444444 | 0
对平均绝对偏差过大的重新计算
根据图中数据分布，剔除较高与较低的数据重新计算平均值
重置表格如下
| 二氧化硅(SiO2) | 氧化铅(PbO) | 氧化钡(BaO)
| 53.79 | 16.98 | 11.86
29.14
| 50.61 |  | 6.65
| 68.08 | 17.14 | 4.04
| 63.3 | 12.31 | 2.03
10.29
10.35
| 65.91 | 16.55 | 3.42
| 69.71 | 19.76 | 4.88
|  | 16.16 | 3.55
| 65.91 | 22.05 | 5.68
| 60.12 | 17.24 | 10.34
| 51.26 | 21.88 | 10.47
| 51.33 | 20.12 | 10.88
| 60.74 | 13.61 | 5.22
| 61.28 | 15.99 | 10.96
| 55.21 | 25.25 | 10.06
| 51.54 | 25.4 | 9.23
| 54.61 | 23.02 | 4.19
|  | 30.61 | 6.22
| 63.66 | 13.66 | 8.99
平均值 | 59.19125 | 19.82611 | 7.4655
平均绝对偏差 | 5.74859375 | 4.317901 | 2.8775

## 高钾不风化
高钾不风化 | 二氧化硅(SiO2) | 氧化钠(Na2O) | 氧化钾(K2O) | 氧化钙(CaO) | 氧化镁(MgO) | 氧化铝(Al2O3) | 氧化铁(Fe2O3) | 氧化铜(CuO) | 氧化铅(PbO) | 氧化钡(BaO) | 五氧化二磷(P2O5) | 氧化锶(SrO) | 氧化锡(SnO2) | 二氧化硫(SO2)
| 69.33 |  | 9.99 | 6.32 | 0.87 | 3.93 | 1.74 | 3.87 |  |  | 1.17 |  |  | 0.39
| 87.05 |  | 5.19 | 2.01 |  | 4.06 |  | 0.78 | 0.25 |  | 0.66
| 61.71 |  | 12.37 | 5.87 | 1.11 | 5.5 | 2.16 | 5.09 | 1.41 | 2.86 | 0.7 | 0.1
| 65.88 |  | 9.67 | 7.12 | 1.56 | 6.44 | 2.06 | 2.18 |  |  | 0.79 |  |  | 0.36
| 61.58 |  | 10.95 | 7.35 | 1.77 | 7.5 | 2.62 | 3.27 |  |  | 0.94 | 0.06 |  | 0.47
| 67.65 |  | 7.37 |  | 1.98 | 11.15 | 2.39 | 2.51 | 0.2 | 1.38 | 4.18 | 0.11
| 59.81 |  | 7.68 | 5.41 | 1.73 | 10.05 | 6.04 | 2.18 | 0.35 | 0.97 | 4.5 | 0.12
| 59.01 | 2.86 | 12.53 | 8.7 |  | 6.16 | 2.88 | 4.73 |  |  | 1.27
| 62.47 | 3.38 | 12.28 | 8.23 | 0.66 | 9.23 | 0.5 | 0.47 | 1.62 |  | 0.16
| 65.18 | 2.1 | 14.52 | 8.27 | 0.52 | 6.18 | 0.42 | 1.07 | 0.11 | 0 |  | 0.04
| 79.46 |  | 9.42 |  | 1.53 | 3.05 |  |  |  |  | 1.36 | 0.07 | 2.36
| 76.68 |  |  | 4.71 | 1.22 | 6.19 | 2.37 | 3.28 | 1 | 1.97 | 1.1
平均值 | 67.98417 | 2.78 | 10.17909 | 6.399 | 1.295 | 6.62 | 2.318 | 2.675455 | 0.7057143 | 1.436 | 1.53 | 0.08333333 | 2.36 | 0.4066667
平均绝对偏差 | 6.763889 | 0.4533333 | 2.13719 | 1.535 | 0.419 | 1.908333 | 0.942 | 1.247769 | 0.5465306 | 0.7832 | 1.021818 | 0.02666667 | 0 | 0.04222222
表格重置如下 | 二氧化硅(SiO2)
69.33
61.71
65.88
61.58
67.65
59.81
59.01
62.47
65.18
平均值 | 63.62444
平均绝对偏差 | 3.009383

## 高钾风化
高钾风化 | 二氧化硅(SiO2) | 氧化钠(Na2O) | 氧化钾(K2O) | 氧化钙(CaO) | 氧化镁(MgO) | 氧化铝(Al2O3) | 氧化铁(Fe2O3) | 氧化铜(CuO) | 氧化铅(PbO) | 氧化钡(BaO) | 五氧化二磷(P2O5) | 氧化锶(SrO) | 氧化锡(SnO2) | 二氧化硫(SO2)
| 92.63 |  |  | 1.07 |  | 1.98 | 0.17 | 3.24 |  |  | 0.61
| 95.02 |  | 0.59 | 0.62 |  | 1.32 | 0.32 | 1.55 |  |  | 0.35
| 96.77 |  | 0.92 | 0.21 |  | 0.81 | 0.26 | 0.84
| 94.29 |  | 1.01 | 0.72 |  | 1.46 | 0.29 | 1.65 |  |  | 0.15
| 92.35 |  | 0.74 | 1.66 | 0.64 | 3.5 | 0.35 | 0.55 |  |  | 0.21
| 92.72 |  |  | 0.94 | 0.54 | 2.51 | 0.2 | 1.54 |  |  | 0.36
平均值 | 93.96333 |  | 0.815 | 0.87 | 0.59 | 1.93 | 0.265 | 1.561667 |  |  | 0.336
平均绝对偏差 | 1.396667 |  | 0.15 | 0.3533333 | 0.05 | 0.7333333 | 0.055 | 0.5888889 |  |  | 0.1248

## 数据整合
高钾 | 二氧化硅(SiO2) | 氧化钠(Na2O) | 氧化钾(K2O) | 氧化钙(CaO) | 氧化镁(MgO) | 氧化铝(Al2O3) | 氧化铁(Fe2O3) | 氧化铜(CuO) | 氧化铅(PbO) | 氧化钡(BaO) | 五氧化二磷(P2O5) | 氧化锶(SrO) | 氧化锡(SnO2) | 二氧化硫(SO2)
风化 | 93.96333 | 0 | 0.815 | 0.87 | 0.59 | 1.93 | 0.265 | 1.561667 | 0 | 0 | 0.336 | 0 | 0 | 0
不风化 | 63.62444 | 2.78 | 10.17909 | 6.399 | 1.295 | 6.62 | 2.318 | 2.675455 | 0.7057143 | 1.436 | 1.53 | 0.08333333 | 2.36 | 0.4066667
差值 | 30.33889 | -2.78 | -9.364091 | -5.529 | -0.705 | -4.69 | -2.053 | -1.113788 | -0.7057143 | -1.436 | -1.194 | -0.08333333 | -2.36 | -0.4066667
铅钡 | 二氧化硅(SiO2) | 氧化钠(Na2O) | 氧化钾(K2O) | 氧化钙(CaO) | 氧化镁(MgO) | 氧化铝(Al2O3) | 氧化铁(Fe2O3) | 氧化铜(CuO) | 氧化铅(PbO) | 氧化钡(BaO) | 五氧化二磷(P2O5) | 氧化锶(SrO) | 氧化锡(SnO2) | 二氧化硫(SO2)
风化 | 25.4813 | 1.405 | 0.3855556 | 2.8032 | 1.126667 | 2.97 | 0.95 | 2.465417 | 40.99524 | 9.338947 | 5.717083 | 0.4730435 | 0.89 | 8.88
不风化 | 59.19125 | 3.998889 | 0.3353333 | 1.538947 | 0.982 | 4.592727 | 1.54 | 1.6035 | 19.82611 | 7.4655 | 1.48625 | 0.3629412 | 0.3566667 | 3.66
差值 | -33.70995 | -2.593889 | 0.05022222 | 1.264253 | 0.1446667 | -1.622727 | -0.59 | 0.8619167 | 21.16913 | 1.873447 | 4.230833 | 0.1101023 | 0.5333333 | 5.22
比值

## 高钾风化前预测
文物采样点 | 类型 | 表面风化 | 二氧化硅(SiO2) | 氧化钠(Na2O) | 氧化钾(K2O) | 氧化钙(CaO) | 氧化镁(MgO) | 氧化铝(Al2O3) | 氧化铁(Fe2O3) | 氧化铜(CuO) | 氧化铅(PbO) | 氧化钡(BaO) | 五氧化二磷(P2O5) | 氧化锶(SrO) | 氧化锡(SnO2) | 二氧化硫(SO2)
07 | 高钾 | 风化 | 92.63 |  |  | 1.07 |  | 1.98 | 0.17 | 3.24 |  |  | 0.61
09 | 高钾 | 风化 | 95.02 |  | 0.59 | 0.62 |  | 1.32 | 0.32 | 1.55 |  |  | 0.35
10 | 高钾 | 风化 | 96.77 |  | 0.92 | 0.21 |  | 0.81 | 0.26 | 0.84
12 | 高钾 | 风化 | 94.29 |  | 1.01 | 0.72 |  | 1.46 | 0.29 | 1.65 |  |  | 0.15
22 | 高钾 | 风化 | 92.35 |  | 0.74 | 1.66 | 0.64 | 3.5 | 0.35 | 0.55 |  |  | 0.21
27 | 高钾 | 风化 | 92.72 |  |  | 0.94 | 0.54 | 2.51 | 0.2 | 1.54 |  |  | 0.36
|  | 差值 | 30.33889 | -2.78 | -9.364091 | -5.529 | -0.705 | -4.69 | -2.053 | -1.113788 | -0.7057143 | -1.436 | -1.194 | -0.08333333 | -2.36 | -0.4066667
预测不风化时含量
文物采样点 | 类型 | 表面风化 | 二氧化硅(SiO2) | 氧化钠(Na2O) | 氧化钾(K2O) | 氧化钙(CaO) | 氧化镁(MgO) | 氧化铝(Al2O3) | 氧化铁(Fe2O3) | 氧化铜(CuO) | 氧化铅(PbO) | 氧化钡(BaO) | 五氧化二磷(P2O5) | 氧化锶(SrO) | 氧化锡(SnO2) | 二氧化硫(SO2)
07 | 高钾 | 不风化 | 62.29111 | 0 | 9.364091 | 6.599 | 0.705 | 6.67 | 2.223 | 4.353788 | 0.7057143 | 0 | 1.804 | 0.08333333 | 0 | 0
09 | 高钾 | 不风化 | 64.68111 | 0 | 9.954091 | 6.149 | 0.705 | 6.01 | 2.373 | 2.663788 | 0.7057143 | 0 | 1.544 | 0.08333333 | 0 | 0
10 | 高钾 | 不风化 | 66.43111 | 0 | 10.28409 | 5.739 | 0.705 | 5.5 | 2.313 | 1.953788 | 0.7057143 | 0 | 1.194 | 0.08333333 | 0 | 0
12 | 高钾 | 不风化 | 63.95111 | 0 | 10.37409 | 6.249 | 0.705 | 6.15 | 2.343 | 2.763788 | 0.7057143 | 0 | 1.344 | 0.08333333 | 0 | 0
22 | 高钾 | 不风化 | 62.01111 | 0 | 10.10409 | 7.189 | 1.345 | 8.19 | 2.403 | 1.663788 | 0.7057143 | 0 | 1.404 | 0.08333333 | 0 | 0
27 | 高钾 | 不风化 | 62.38111 | 0 | 9.364091 | 6.469 | 1.245 | 7.2 | 2.253 | 2.653788 | 0.7057143 | 0 | 1.554 | 0.08333333 | 0 | 0

## 铅钡风化前预测
文物采样点 | 类型 | 表面风化 | 二氧化硅(SiO2) | 氧化钠(Na2O) | 氧化钾(K2O) | 氧化钙(CaO) | 氧化镁(MgO) | 氧化铝(Al2O3) | 氧化铁(Fe2O3) | 氧化铜(CuO) | 氧化铅(PbO) | 氧化钡(BaO) | 五氧化二磷(P2O5) | 氧化锶(SrO) | 氧化锡(SnO2) | 二氧化硫(SO2)
02 | 铅钡 | 风化 | 36.28 |  | 1.05 | 2.34 | 1.18 | 5.73 | 1.86 | 0.26 | 47.43 |  | 3.57 | 0.19
08 | 铅钡 | 风化 | 20.14 |  |  | 1.48 |  | 1.34 |  | 10.41 | 28.68 | 31.23 | 3.59 | 0.37 |  | 2.58
08严重风化点 | 铅钡 | 风化 | 4.61 |  |  | 3.19 |  | 1.11 |  | 3.14 | 32.45 | 30.62 | 7.56 | 0.53 |  | 15.03
11 | 铅钡 | 风化 | 33.59 |  | 0.21 | 3.51 | 0.71 | 2.69 |  | 4.93 | 25.39 | 14.61 | 9.38 | 0.37
19 | 铅钡 | 风化 | 29.64 |  |  | 2.93 | 0.59 | 3.57 | 1.33 | 3.51 | 42.82 | 5.35 | 8.83 | 0.19
26 | 铅钡 | 风化 | 19.79 |  |  | 1.44 |  | 0.7 |  | 10.57 | 29.53 | 32.25 | 3.13 | 0.45 |  | 1.96
26严重风化点 | 铅钡 | 风化 | 3.72 |  | 0.4 | 3.01 |  | 1.18 |  | 3.6 | 29.92 | 35.45 | 6.04 | 0.62 |  | 15.95
34 | 铅钡 | 风化 | 35.78 |  | 0.25 | 0.78 |  | 1.62 | 0.47 | 1.51 | 46.55 | 10 | 0.34 | 0.22
36 | 铅钡 | 风化 | 39.57 | 2.22 | 0.14 | 0.37 |  | 1.6 | 0.32 | 0.68 | 41.61 | 10.83 | 0.07 | 0.22
38 | 铅钡 | 风化 | 32.93 | 1.38 |  | 0.68 |  | 2.57 | 0.29 | 0.73 | 49.31 | 9.79 | 0.48 | 0.41
39 | 铅钡 | 风化 | 26.25 |  |  | 1.11 |  | 0.5 |  | 0.88 | 61.03 | 7.22 | 1.16 | 0.61
40 | 铅钡 | 风化 | 16.71 |  |  | 1.87 |  | 0.45 | 0.19 |  | 70.21 | 6.69 | 1.77 | 0.68
41 | 铅钡 | 风化 | 18.46 |  | 0.44 | 4.96 | 2.73 | 3.33 | 1.79 | 0.19 | 44.12 | 9.76 | 7.46 | 0.47
43部位1 | 铅钡 | 风化 | 12.41 |  |  | 5.24 | 0.89 | 2.25 | 0.76 | 5.35 | 59.85 | 7.29 |  | 0.64
43部位2 | 铅钡 | 风化 | 21.7 |  |  | 6.4 | 0.95 | 3.41 | 1.39 | 1.51 | 44.75 | 3.26 | 12.83 | 0.47
48 | 铅钡 | 风化 | 53.33 | 0.8 | 0.32 | 2.82 | 1.54 | 13.65 | 1.03 |  | 15.71 | 7.31 | 1.1 | 0.25 | 1.31
49 | 铅钡 | 风化 | 28.79 |  |  | 4.58 | 1.47 | 5.38 | 2.74 | 0.7 | 34.18 | 6.1 | 11.1 | 0.46
50 | 铅钡 | 风化 | 17.98 |  |  | 3.19 | 0.47 | 1.87 | 0.33 | 1.13 | 44 | 14.2 | 6.34 | 0.66
51部位1 | 铅钡 | 风化 | 24.61 |  |  | 3.58 | 1.19 | 5.25 | 1.19 | 1.37 | 40.24 | 8.94 | 8.1 | 0.39 | 0.47
51部位2 | 铅钡 | 风化 | 21.35 |  |  | 5.13 | 1.45 | 2.51 | 0.42 | 0.75 | 51.34 |  | 8.75
52 | 铅钡 | 风化 | 25.74 | 1.22 |  | 2.27 | 0.55 | 1.16 | 0.23 | 0.7 | 47.42 | 8.64 | 5.71 | 0.44
54 | 铅钡 | 风化 | 22.28 |  | 0.32 | 3.19 | 1.28 | 4.15 |  | 0.83 | 55.46 | 7.04 | 4.24 | 0.88
54严重风化点 | 铅钡 | 风化 | 17.11 |  |  |  | 1.11 | 3.65 |  | 1.34 | 58.46 |  | 14.13 | 1.12
56 | 铅钡 | 风化 | 29.15 |  |  | 1.21 |  | 1.85 |  | 0.79 | 41.25 | 15.45 | 2.54
57 | 铅钡 | 风化 | 25.42 |  |  | 1.31 |  | 2.18 |  | 1.16 | 45.1 | 17.3
58 | 铅钡 | 风化 | 30.39 |  | 0.34 | 3.49 | 0.79 | 3.52 | 0.86 | 3.13 | 39.35 | 7.66 | 8.99 | 0.24
|  | 差值 | -33.70995 | -2.593889 | 0.05022222 | 1.264253 | 0.1446667 | -1.622727 | -0.59 | 0.8619167 | 21.16913 | 1.873447 | 4.230833 | 0.1101023 | 0.5333333 | 5.22
预测不风化时含量
文物采样点 | 类型 | 表面风化 | 二氧化硅(SiO2) | 氧化钠(Na2O) | 氧化钾(K2O) | 氧化钙(CaO) | 氧化镁(MgO) | 氧化铝(Al2O3) | 氧化铁(Fe2O3) | 氧化铜(CuO) | 氧化铅(PbO) | 氧化钡(BaO) | 五氧化二磷(P2O5) | 氧化锶(SrO) | 氧化锡(SnO2) | 二氧化硫(SO2)
02 | 铅钡 | 无风化 | 69.98995 | 0 | 0.9997778 | 1.075747 | 1.035333 | 7.352727 | 2.45 | 0 | 26.26087 | 0 | 0 | 0.0798977 | 0 | 0
08 | 铅钡 | 无风化 | 53.84995 | 0 | 0 | 0.2157474 | 0 | 2.962727 | 0.59 | 9.548083 | 7.510873 | 29.35655 | 0 | 0.2598977 | 0 | 0
08严重风化点 | 铅钡 | 无风化 | 38.31995 | 0 | 0 | 1.925747 | 0 | 2.732727 | 0.59 | 2.278083 | 11.28087 | 28.74655 | 3.329167 | 0.4198977 | 0 | 9.81
11 | 铅钡 | 无风化 | 67.29995 | 0 | 0.1597778 | 2.245747 | 0.5653333 | 4.312727 | 0.59 | 4.068083 | 4.220873 | 12.73655 | 5.149167 | 0.2598977 | 0 | 0
19 | 铅钡 | 无风化 | 63.34995 | 0 | 0 | 1.665747 | 0.4453333 | 5.192727 | 1.92 | 2.648083 | 21.65087 | 3.476553 | 4.599167 | 0.0798977 | 0 | 0
26 | 铅钡 | 无风化 | 53.49995 | 0 | 0 | 0.1757474 | 0 | 2.322727 | 0.59 | 9.708083 | 8.360873 | 30.37655 | 0 | 0.3398977 | 0 | 0
26严重风化点 | 铅钡 | 无风化 | 37.42995 | 0 | 0.3497778 | 1.745747 | 0 | 2.802727 | 0.59 | 2.738083 | 8.750873 | 33.57655 | 1.809167 | 0.5098977 | 0 | 10.73
34 | 铅钡 | 无风化 | 69.48995 | 0 | 0.1997778 | -0.4842526 | 0 | 3.242727 | 1.06 | 0.6480833 | 25.38087 | 8.126553 | 0 | 0.1098977 | 0 | 0
36 | 铅钡 | 无风化 | 73.27995 | 4.813889 | 0.08977778 | -0.8942526 | 0 | 3.222727 | 0.91 | 0 | 20.44087 | 8.956553 | 0 | 0.1098977 | 0 | 0
38 | 铅钡 | 无风化 | 66.63995 | 3.973889 | 0 | -0.5842526 | 0 | 4.192727 | 0.88 | 0 | 28.14087 | 7.916553 | 0 | 0.2998977 | 0 | 0
39 | 铅钡 | 无风化 | 59.95995 | 0 | 0 | -0.1542526 | 0 | 2.122727 | 0.59 | 0.01808333 | 39.86087 | 5.346553 | 0 | 0.4998977 | 0 | 0
40 | 铅钡 | 无风化 | 50.41995 | 0 | 0 | 0.6057474 | 0 | 2.072727 | 0.78 | 0 | 49.04087 | 4.816553 | 0 | 0.5698977 | 0 | 0
41 | 铅钡 | 无风化 | 52.16995 | 0 | 0.3897778 | 3.695747 | 2.585333 | 4.952727 | 2.38 | 0 | 22.95087 | 7.886553 | 3.229167 | 0.3598977 | 0 | 0
43部位1 | 铅钡 | 无风化 | 46.11995 | 0 | 0 | 3.975747 | 0 | 3.872727 | 1.35 | 4.488083 | 38.68087 | 5.416553 | 0 | 0.5298977 | 0 | 0
43部位2 | 铅钡 | 无风化 | 55.40995 | 0 | 0 | 5.135747 | 0.8053333 | 5.032727 | 1.98 | 0.6480833 | 23.58087 | 1.386553 | 8.599167 | 0.3598977 | 0 | 0
48 | 铅钡 | 无风化 | 87.03995 | 3.393889 | 0.2697778 | 1.555747 | 1.395333 | 15.27273 | 1.62 | 0 | 0 | 5.436553 | 0 | 0.1398977 | 0.7766667 | 0
49 | 铅钡 | 无风化 | 62.49995 | 0 | 0 | 3.315747 | 1.325333 | 7.002727 | 3.33 | 0 | 13.01087 | 4.226553 | 6.869167 | 0.3498977 | 0 | 0
50 | 铅钡 | 无风化 | 51.68995 | 0 | 0 | 1.925747 | 0.3253333 | 3.492727 | 0.92 | 0.2680833 | 22.83087 | 12.32655 | 2.109167 | 0.5498977 | 0 | 0
51部位1 | 铅钡 | 无风化 | 58.31995 | 0 | 0 | 2.315747 | 1.045333 | 6.872727 | 1.78 | 0.5080833 | 19.07087 | 7.066553 | 3.869167 | 0.2798977 | 0 | 0
51部位2 | 铅钡 | 无风化 | 55.05995 | 0 | 0 | 3.865747 | 1.305333 | 4.132727 | 1.01 | 0 | 30.17087 | 0 | 4.519167 | 0 | 0 | 0
52 | 铅钡 | 无风化 | 59.44995 | 3.813889 | 0 | 1.005747 | 0.4053333 | 2.782727 | 0.82 | 0 | 26.25087 | 6.766553 | 1.479167 | 0.3298977 | 0 | 0
54 | 铅钡 | 无风化 | 55.98995 | 0 | 0.2697778 | 1.925747 | 1.135333 | 5.772727 | 0.59 | 0 | 34.29087 | 5.166553 | 0.009166667 | 0.7698977 | 0 | 0
54严重风化点 | 铅钡 | 无风化 | 50.81995 | 0 | 0 | -1.264253 | 0.9653333 | 5.272727 | 0.59 | 0.4780833 | 37.29087 | 0 | 9.899167 | 1.009898 | 0 | 0
56 | 铅钡 | 无风化 | 62.85995 | 0 | 0 | -0.05425263 | 0 | 3.472727 | 0.59 | 0 | 20.08087 | 13.57655 | 0 | 0 | 0 | 0
57 | 铅钡 | 无风化 | 59.12995 | 0 | 0 | 0.04574737 | 0 | 3.802727 | 0.59 | 0.2980833 | 23.93087 | 15.42655 | 0 | 0 | 0 | 0
58 | 铅钡 | 无风化 | 64.09995 | 0 | 0.2897778 | 2.225747 | 0.6453333 | 5.142727 | 1.45 | 2.268083 | 18.18087 | 5.786553 | 4.759167 | 0.1298977 | 0 | 0

## 题1表格
文物采样点 | 类型 | 表面风化 | 二氧化硅(SiO2) | 氧化钠(Na2O) | 氧化钾(K2O) | 氧化钙(CaO) | 氧化镁(MgO) | 氧化铝(Al2O3) | 氧化铁(Fe2O3) | 氧化铜(CuO) | 氧化铅(PbO) | 氧化钡(BaO) | 五氧化二磷(P2O5) | 氧化锶(SrO) | 氧化锡(SnO2) | 二氧化硫(SO2)
01 | 高钾 | 无风化 | 69.33 | 0 | 9.99 | 6.32 | 0.87 | 3.93 | 1.74 | 3.87 | 0 | 0 | 1.17 | 0 | 0 | 0.39
02 | 铅钡 | 风化 | 36.28 | 0 | 1.05 | 2.34 | 1.18 | 5.73 | 1.86 | 0.26 | 47.43 | 0 | 3.57 | 0.19 | 0 | 0
03部位1 | 高钾 | 无风化 | 87.05 | 0 | 5.19 | 2.01 | 0 | 4.06 | 0 | 0.78 | 0.25 | 0 | 0.66 | 0 | 0 | 0
03部位2 | 高钾 | 无风化 | 61.71 | 0 | 12.37 | 5.87 | 1.11 | 5.5 | 2.16 | 5.09 | 1.41 | 2.86 | 0.7 | 0.1 | 0 | 0
04 | 高钾 | 无风化 | 65.88 | 0 | 9.67 | 7.12 | 1.56 | 6.44 | 2.06 | 2.18 | 0 | 0 | 0.79 | 0 | 0 | 0.36
05 | 高钾 | 无风化 | 61.58 | 0 | 10.95 | 7.35 | 1.77 | 7.5 | 2.62 | 3.27 | 0 | 0 | 0.94 | 0.06 | 0 | 0.47
06部位1 | 高钾 | 无风化 | 67.65 | 0 | 7.37 | 0 | 1.98 | 11.15 | 2.39 | 2.51 | 0.2 | 1.38 | 4.18 | 0.11 | 0 | 0
06部位2 | 高钾 | 无风化 | 59.81 | 0 | 7.68 | 5.41 | 1.73 | 10.05 | 6.04 | 2.18 | 0.35 | 0.97 | 4.5 | 0.12 | 0 | 0
07 | 高钾 | 风化 | 92.63 | 0 | 0 | 1.07 | 0 | 1.98 | 0.17 | 3.24 | 0 | 0 | 0.61 | 0 | 0 | 0
08 | 铅钡 | 风化 | 20.14 | 0 | 0 | 1.48 | 0 | 1.34 | 0 | 10.41 | 28.68 | 31.23 | 3.59 | 0.37 | 0 | 2.58
08严重风化点 | 铅钡 | 风化 | 4.61 | 0 | 0 | 3.19 | 0 | 1.11 | 0 | 3.14 | 32.45 | 30.62 | 7.56 | 0.53 | 0 | 15.03
09 | 高钾 | 风化 | 95.02 | 0 | 0.59 | 0.62 | 0 | 1.32 | 0.32 | 1.55 | 0 | 0 | 0.35 | 0 | 0 | 0
10 | 高钾 | 风化 | 96.77 | 0 | 0.92 | 0.21 | 0 | 0.81 | 0.26 | 0.84 | 0 | 0 | 0 | 0 | 0 | 0
11 | 铅钡 | 风化 | 33.59 | 0 | 0.21 | 3.51 | 0.71 | 2.69 | 0 | 4.93 | 25.39 | 14.61 | 9.38 | 0.37 | 0 | 0
12 | 高钾 | 风化 | 94.29 | 0 | 1.01 | 0.72 | 0 | 1.46 | 0.29 | 1.65 | 0 | 0 | 0.15 | 0 | 0 | 0
13 | 高钾 | 无风化 | 59.01 | 2.86 | 12.53 | 8.7 | 0 | 6.16 | 2.88 | 4.73 | 0 | 0 | 1.27 | 0 | 0 | 0
14 | 高钾 | 无风化 | 62.47 | 3.38 | 12.28 | 8.23 | 0.66 | 9.23 | 0.5 | 0.47 | 1.62 | 0 | 0.16 | 0 | 0 | 0
15 | 高钾 | 无风化 | 61.87 | 3.21 | 7.44 | 0 | 1.02 | 3.15 | 1.04 | 1.29 | 0.19 | 0 | 0.26 | 0 | 0 | 0
16 | 高钾 | 无风化 | 65.18 | 2.1 | 14.52 | 8.27 | 0.52 | 6.18 | 0.42 | 1.07 | 0.11 | 0 | 0 | 0.04 | 0 | 0
17 | 高钾 | 无风化 | 60.71 | 2.12 | 5.71 | 0 | 0.85 | 0 | 1.04 | 1.09 | 0.19 | 0 | 0.18 | 0 | 0 | 0
18 | 高钾 | 无风化 | 79.46 | 0 | 9.42 | 0 | 1.53 | 3.05 | 0 | 0 | 0 | 0 | 1.36 | 0.07 | 2.36 | 0
19 | 铅钡 | 风化 | 29.64 | 0 | 0 | 2.93 | 0.59 | 3.57 | 1.33 | 3.51 | 42.82 | 5.35 | 8.83 | 0.19 | 0 | 0
20 | 铅钡 | 无风化 | 37.36 | 0 | 0.71 | 0 | 0 | 5.45 | 1.51 | 4.78 | 9.3 | 23.55 | 5.75 | 0 | 0 | 0
21 | 高钾 | 无风化 | 76.68 | 0 | 0 | 4.71 | 1.22 | 6.19 | 2.37 | 3.28 | 1 | 1.97 | 1.1 | 0 | 0 | 0
22 | 高钾 | 风化 | 92.35 | 0 | 0.74 | 1.66 | 0.64 | 3.5 | 0.35 | 0.55 | 0 | 0 | 0.21 | 0 | 0 | 0
23未风化点 | 铅钡 | 无风化 | 53.79 | 7.92 | 0 | 0.5 | 0.71 | 1.42 | 0 | 2.99 | 16.98 | 11.86 | 0 | 0.33 | 0 | 0
24 | 铅钡 | 无风化 | 31.94 | 0 | 0 | 0.47 | 0 | 1.59 | 0 | 8.46 | 29.14 | 26.23 | 0.14 | 0.91 | 0 | 0
25未风化点 | 铅钡 | 无风化 | 50.61 | 2.31 | 0 | 0.63 | 0 | 1.9 | 1.55 | 1.12 | 31.9 | 6.65 | 0.19 | 0.2 | 0 | 0
26 | 铅钡 | 风化 | 19.79 | 0 | 0 | 1.44 | 0 | 0.7 | 0 | 10.57 | 29.53 | 32.25 | 3.13 | 0.45 | 0 | 1.96
26严重风化点 | 铅钡 | 风化 | 3.72 | 0 | 0.4 | 3.01 | 0 | 1.18 | 0 | 3.6 | 29.92 | 35.45 | 6.04 | 0.62 | 0 | 15.95
27 | 高钾 | 风化 | 92.72 | 0 | 0 | 0.94 | 0.54 | 2.51 | 0.2 | 1.54 | 0 | 0 | 0.36 | 0 | 0 | 0
28未风化点 | 铅钡 | 无风化 | 68.08 | 0 | 0.26 | 1.34 | 1 | 4.7 | 0.41 | 0.33 | 17.14 | 4.04 | 1.04 | 0.12 | 0.23 | 0
29未风化点 | 铅钡 | 无风化 | 63.3 | 0.92 | 0.3 | 2.98 | 1.49 | 14.34 | 0.81 | 0.74 | 12.31 | 2.03 | 0.41 | 0.25 | 0 | 0
30部位1 | 铅钡 | 无风化 | 34.34 | 0 | 1.41 | 4.49 | 0.98 | 4.35 | 2.12 | 0 | 39.22 | 10.29 | 0 | 0.35 | 0.4 | 0
30部位2 | 铅钡 | 无风化 | 36.93 | 0 | 0 | 4.24 | 0.51 | 3.86 | 2.74 | 0 | 37.74 | 10.35 | 1.41 | 0.48 | 0.44 | 0
31 | 铅钡 | 无风化 | 65.91 | 0 | 0 | 1.6 | 0.89 | 3.11 | 4.59 | 0.44 | 16.55 | 3.42 | 1.62 | 0.3 | 0 | 0
32 | 铅钡 | 无风化 | 69.71 | 0 | 0.21 | 0.46 | 0 | 2.36 | 1 | 0.11 | 19.76 | 4.88 | 0.17 | 0 | 0 | 0
33 | 铅钡 | 无风化 | 75.51 | 0 | 0.15 | 0.64 | 1 | 2.35 | 0 | 0.47 | 16.16 | 3.55 | 0.13 | 0 | 0 | 0
34 | 铅钡 | 风化 | 35.78 | 0 | 0.25 | 0.78 | 0 | 1.62 | 0.47 | 1.51 | 46.55 | 10 | 0.34 | 0.22 | 0 | 0
35 | 铅钡 | 无风化 | 65.91 | 0 | 0 | 0.38 | 0 | 1.44 | 0.17 | 0.16 | 22.05 | 5.68 | 0.42 | 0 | 0 | 0
36 | 铅钡 | 风化 | 39.57 | 2.22 | 0.14 | 0.37 | 0 | 1.6 | 0.32 | 0.68 | 41.61 | 10.83 | 0.07 | 0.22 | 0 | 0
37 | 铅钡 | 无风化 | 60.12 | 0 | 0.23 | 0.89 | 0 | 2.72 | 0 | 3.01 | 17.24 | 10.34 | 1.46 | 0.31 | 0 | 3.66
38 | 铅钡 | 风化 | 32.93 | 1.38 | 0 | 0.68 | 0 | 2.57 | 0.29 | 0.73 | 49.31 | 9.79 | 0.48 | 0.41 | 0 | 0
39 | 铅钡 | 风化 | 26.25 | 0 | 0 | 1.11 | 0 | 0.5 | 0 | 0.88 | 61.03 | 7.22 | 1.16 | 0.61 | 0 | 0
40 | 铅钡 | 风化 | 16.71 | 0 | 0 | 1.87 | 0 | 0.45 | 0.19 | 0 | 70.21 | 6.69 | 1.77 | 0.68 | 0 | 0
41 | 铅钡 | 风化 | 18.46 | 0 | 0.44 | 4.96 | 2.73 | 3.33 | 1.79 | 0.19 | 44.12 | 9.76 | 7.46 | 0.47 | 0 | 0
42未风化点1 | 铅钡 | 无风化 | 51.26 | 5.74 | 0.15 | 0.79 | 1.09 | 3.53 | 0 | 2.67 | 21.88 | 10.47 | 0.08 | 0.35 | 0 | 0
42未风化点2 | 铅钡 | 无风化 | 51.33 | 5.68 | 0.35 | 0 | 1.16 | 5.66 | 0 | 2.72 | 20.12 | 10.88 | 0 | 0 | 0 | 0
43部位1 | 铅钡 | 风化 | 12.41 | 0 | 0 | 5.24 | 0.89 | 2.25 | 0.76 | 5.35 | 59.85 | 7.29 | 0 | 0.64 | 0 | 0
43部位2 | 铅钡 | 风化 | 21.7 | 0 | 0 | 6.4 | 0.95 | 3.41 | 1.39 | 1.51 | 44.75 | 3.26 | 12.83 | 0.47 | 0 | 0
44未风化点 | 铅钡 | 无风化 | 60.74 | 3.06 | 0.2 | 2.14 | 0 | 12.69 | 0.77 | 0.43 | 13.61 | 5.22 | 0 | 0.26 | 0 | 0
45 | 铅钡 | 无风化 | 61.28 | 2.66 | 0.11 | 0.84 | 0.74 | 5 | 0 | 0.53 | 15.99 | 10.96 | 0 | 0.23 | 0 | 0
46 | 铅钡 | 无风化 | 55.21 | 0 | 0.25 | 0 | 1.67 | 4.79 | 0 | 0.77 | 25.25 | 10.06 | 0.2 | 0.43 | 0 | 0
47 | 铅钡 | 无风化 | 51.54 | 4.66 | 0.29 | 0.87 | 0.61 | 3.06 | 0 | 0.65 | 25.4 | 9.23 | 0.1 | 0.85 | 0 | 0
48 | 铅钡 | 风化 | 53.33 | 0.8 | 0.32 | 2.82 | 1.54 | 13.65 | 1.03 | 0 | 15.71 | 7.31 | 1.1 | 0.25 | 1.31 | 0
49 | 铅钡 | 风化 | 28.79 | 0 | 0 | 4.58 | 1.47 | 5.38 | 2.74 | 0.7 | 34.18 | 6.1 | 11.1 | 0.46 | 0 | 0
49未风化点 | 铅钡 | 无风化 | 54.61 | 0 | 0.3 | 2.08 | 1.2 | 6.5 | 1.27 | 0.45 | 23.02 | 4.19 | 4.32 | 0.3 | 0 | 0
50 | 铅钡 | 风化 | 17.98 | 0 | 0 | 3.19 | 0.47 | 1.87 | 0.33 | 1.13 | 44 | 14.2 | 6.34 | 0.66 | 0 | 0
50未风化点 | 铅钡 | 无风化 | 45.02 | 0 | 0 | 3.12 | 0.54 | 4.16 | 0 | 0.7 | 30.61 | 6.22 | 6.34 | 0.23 | 0 | 0
51部位1 | 铅钡 | 风化 | 24.61 | 0 | 0 | 3.58 | 1.19 | 5.25 | 1.19 | 1.37 | 40.24 | 8.94 | 8.1 | 0.39 | 0.47 | 0
51部位2 | 铅钡 | 风化 | 21.35 | 0 | 0 | 5.13 | 1.45 | 2.51 | 0.42 | 0.75 | 51.34 | 0 | 8.75 | 0 | 0 | 0
52 | 铅钡 | 风化 | 25.74 | 1.22 | 0 | 2.27 | 0.55 | 1.16 | 0.23 | 0.7 | 47.42 | 8.64 | 5.71 | 0.44 | 0 | 0
53未风化点 | 铅钡 | 无风化 | 63.66 | 3.04 | 0.11 | 0.78 | 1.14 | 6.06 | 0 | 0.54 | 13.66 | 8.99 | 0 | 0.27 | 0 | 0
54 | 铅钡 | 风化 | 22.28 | 0 | 0.32 | 3.19 | 1.28 | 4.15 | 0 | 0.83 | 55.46 | 7.04 | 4.24 | 0.88 | 0 | 0
54严重风化点 | 铅钡 | 风化 | 17.11 | 0 | 0 | 0 | 1.11 | 3.65 | 0 | 1.34 | 58.46 | 0 | 14.13 | 1.12 | 0 | 0
55 | 铅钡 | 无风化 | 49.01 | 2.71 | 0 | 1.13 | 0 | 1.45 | 0 | 0.86 | 32.92 | 7.95 | 0.35 | 0 | 0 | 0
56 | 铅钡 | 风化 | 29.15 | 0 | 0 | 1.21 | 0 | 1.85 | 0 | 0.79 | 41.25 | 15.45 | 2.54 | 0 | 0 | 0
57 | 铅钡 | 风化 | 25.42 | 0 | 0 | 1.31 | 0 | 2.18 | 0 | 1.16 | 45.1 | 17.3 | 0 | 0 | 0 | 0
58 | 铅钡 | 风化 | 30.39 | 0 | 0.34 | 3.49 | 0.79 | 3.52 | 0.86 | 3.13 | 39.35 | 7.66 | 8.99 | 0.24 | 0 | 0